## Sheet1
Manufacturer | Laminate | Material Type | Tg Celcius | Td Celcius | Dk |  | Df |  | Electrical Strength (kV/mm) | Surface Resistivity C96/35/90 (MΩ) | IPC4101 sheet
[5 empty] | Value | Condition | Vaule | Condition
| Aluminium Clad |  | 120
ISOLA | 185HR | FR4 | 180 | 340 | 4.01 | 2 GHz | 0.02 | 2 GHz | 54 | - | IPC-4101D-WAM1 /98 /99/ 101 /126
ISOLA | 370HR | FR4 | 180 | 340 | 4.04 | 2 GHz | 0.021 | 2 GHz | 54 | - | IPC-4101D WAM1 /98 /99 /101 /126
| FR4BLACK | FR4
ISOLA | ED130UV | FR4 | 135 | - | 4.34 | 1 GHz | 0.016 | 1 GHz | - | - | IPC-4101D WAM1 /21
ISOLA | FR402 | FR4 | 140 | 315 | 4.25 | 1 GHz | 0.015 | 1 GHz | 29 | 3.0x10^6 | IPC-4101 /21
Nanya | FR486 | FR4 | 140 | 310 | 4.7 | 1 MHz | 0.02 | 1 MHz | 29 | 5.0x10^6 | IPC-4101 /21
Wazam | H1170 | FR4 | 170 | 360 | 4.7 | 1 MHz | 0.016 | 1 MHz | - | - | IPC-4101C/126
Wazam | H140A | FR4 | 130 | 310 | 4.6 | 1 GHz | 0.015 | 1 GHz | - | - | IPC-4101D/21
Wazam | H150 | FR4 | 150 | 358 | 4.7 | 1 GHz | 0.016 | 1 GHz | - | - | IPC-4101D/21
ISOLA | IS400 | FR4 | 150 | 330 | 3.9 | 500 MHz | 0.022 | 500 MHz | 48 | 3.0x10^6 | IPC-4101 - /97 /98 /99 /101
ISOLA | IS410 | FR4 | 180 | 350 | 3.97 | 2 GHz | 0.02 | 2 GHz | 44 | 8.0x10^6 | IPC-4101 /21 /24 /26 /121 /124 /129
ISOLA | ITera MT3.38 | Modified Epoxy | 215 | 360 | 3.38 | 10 GHz | 0.028 | 10 GHz | 45 | 1.33x10^7 | IPC-4103 /17
ISOLA | ITera MT3.50 | Modified Epoxy | 215 | 360 | 3.45 | 10 GHz | 0.031 | 10 GHz | 45 | 1.33x10^7 | IPC-4103 /17
Nanya | NP140TL | FR4 | 140 | 312 | 4.2 | 1 GHz | 0.015 | 1 GHz | 45 | 5.0x10^7
Nanya | NP155FR | FR4 | 155 | 350 | 4.4 | 1 GHz | 0.016 | 1 GHz | - | 5.0x10^8 | IPC-4101E L99/101
Nanya | NP175FR | FR4 | 175 | 351 | 4.2 | 1 GHz | 0.013 | 1 GHz | - | 5.0x10^8 | IPC-4101C/126
Nanya | NY1140 | FR4 | 140 | 310 | 4.6 | 1 MHz | 0.016 | 1 MHz | 30 | - | IPC-4101/21
Nanya | NY2170 | FR4 | 170 | 350 | 4.6 | 1 MHz | 0.016 | 1 MHz | - | - | IPC-4101/98 /99 /101 /126
Rogers | RO4534 | Hydrocarbon / Ceramic filler | >280 | - | 3.4 | 10 GHz | 0.0027 | 10 GHz | - | -
Rogers | RO4003C | Hydrocarbon / Ceramic filler | 280 | 425 | 3.38 | 10 GHz | 0.027 | 10 GHz | 31.2 | 4.2x10^9
Rogers | RO4350B | Hydrocarbon / Ceramic filler | 280 | 390 | 3.48 | 10 GHz | 0.037 | 10 GHz | 31.2 | 5.7x10^9
Rogers | RO4450F | Hydrocarbon / Ceramic filler | >280 | 390 | 3.52 | 10 GHz | 0.004 | 10 GHz | 39.37 | 1.3x10^7
Rogers | RO3003 | Ceramic filled PTFE | - | 500 | 3 | 10 GHz | 0.013 | 10 GHz | - | 10^7
Rogers | RT5870 | PTFE | - | 500 | 2.33 | 10 GHz | 0.0012 | 10 GHz | - | 2x10^7
Rogers | RT5880 | PTFE | - | 500 | 2.2 | 10 GHz | 0.0009 | 10 GHz | - | 3x10^7
Rogers | RT6002 | PTFE | - | 500 | 2.94 | 10 GHz | 0.0012 | 10 GHz | - | 10^7
Taconic | TLT9 | PTFE / Woven glass | - | - | 2.5 | 1 MHz | 0.0006 | 1 MHz | - | 10^7
Shengyi | SF202 | Polyimide | - | - | 3.2 | 1 MHz | 0.007 | 1 MHz | - | 1.2x10^6
Rogers | Kappa 438 | Glass / Hydrocarbon | >280 | 414 | 4.38 | 2.5 GHz | 0.005 | 10 GHz | 26.57 | 6.2x10^7 | IPC4103A/250